## _1_.rwd
SegIndex | τ in Pa | ɣ in - | T in °C | t in s | t_seg in s | G' in Pa | G" in Pa
1¦1 | 0.01739591 | 0.0009780222 | 24.99996 | 2131.339 | 29.06494 | 17.71677 | 1.577088
1¦2 | 0.02222453 | 0.001235284 | 25.00057 | 2156.211 | 53.9375 | 17.92586 | 1.534716
1¦3 | 0.02667594 | 0.001475519 | 24.99993 | 2180.131 | 77.85742 | 18.0133 | 1.540107
1¦4 | 0.03266146 | 0.001795512 | 24.99984 | 2206.087 | 103.8127 | 18.12658 | 1.525
1¦5 | 0.03991057 | 0.002182169 | 25.00015 | 2229.949 | 127.675 | 18.22708 | 1.508587
1¦6 | 0.04891711 | 0.002655371 | 25.00015 | 2254.827 | 152.5527 | 18.3596 | 1.514439
1¦7 | 0.06023623 | 0.003227828 | 25.00005 | 2280.733 | 178.459 | 18.59879 | 1.52906
1¦8 | 0.07467401 | 0.003923264 | 24.99993 | 2304.627 | 202.353 | 18.971 | 1.543021
1¦9 | 0.09316081 | 0.00476827 | 24.99987 | 2329.522 | 227.248 | 19.47263 | 1.592712
1¦10 | 0.1159289 | 0.005790839 | 25.00039 | 2351.353 | 249.0786 | 19.95275 | 1.631726
1¦11 | 0.1419796 | 0.007044441 | 24.99972 | 2373.261 | 270.9873 | 20.08683 | 1.654314
1¦12 | 0.1712516 | 0.008553161 | 25.00002 | 2398.123 | 295.8491 | 19.95419 | 1.646675
1¦13 | 0.206415 | 0.01040865 | 24.99978 | 2422.977 | 320.703125 | 19.76327 | 1.638898
1¦14 | 0.2490519 | 0.01263819 | 25.00033 | 2444.823 | 342.5491 | 19.63756 | 1.644343
1¦15 | 0.3027167 | 0.01538201 | 25.00067 | 2467.751 | 365.4775 | 19.60875 | 1.672202
1¦16 | 0.3669433 | 0.01867601 | 25.00033 | 2491.637 | 389.363 | 19.57361 | 1.706399
1¦17 | 0.4429404 | 0.02271934 | 24.99984 | 2517.556 | 415.2822 | 19.4171 | 1.754211
1¦18 | 0.5320916 | 0.02759824 | 25.00009 | 2541.539 | 439.2646 | 19.19345 | 1.823886
1¦19 | 0.6392434 | 0.03354672 | 24.99966 | 2564.428 | 462.1545 | 18.95994 | 1.904149
1¦20 | 0.7642841 | 0.04075889 | 25.00024 | 2588.281 | 486.0071 | 18.64385 | 2.004995
1¦21 | 0.9078197 | 0.0495762 | 25.00002 | 2611.089 | 508.8154 | 18.17711 | 2.215297
1¦22 | 1.067408 | 0.06017851 | 24.99999 | 2635.962 | 533.6877 | 17.56622 | 2.458007
1¦23 | 1.23332 | 0.0730748 | 25.00012 | 2659.802 | 557.5283 | 16.61897 | 2.94277
1¦24 | 1.349768 | 0.08886577 | 25.00005 | 2684.673 | 582.3989 | 14.551 | 4.355383
1¦25 | 1.461828 | 0.1078552 | 24.9999 | 2707.5 | 605.2263 | 12.08291 | 6.140361
1¦26 | 1.594619 | 0.1312191 | 25.0003 | 2731.399 | 629.125 | 9.860573 | 7.102702
1¦27 | 1.773532 | 0.1600368 | 24.99981 | 2756.31 | 654.0356 | 8.287536 | 7.357177
1¦28 | 1.950392 | 0.1942378 | 25.00015 | 2782.274 | 680 | 6.955724 | 7.241875
1¦29 | 2.136167 | 0.2356671 | 24.99975 | 2805.181 | 702.9072 | 5.900649 | 6.880745
1¦30 | 2.344658 | 0.2862163 | 25.00005 | 2828.028 | 725.7542 | 5.030905 | 6.465092
1¦31 | 2.570652 | 0.3493287 | 25.00009 | 2851.902 | 749.6279 | 4.303433 | 5.969327
1¦32 | 2.822788 | 0.4242676 | 25.00024 | 2874.729 | 772.4548 | 3.773129 | 5.479976
1¦33 | 3.122312 | 0.5158028 | 24.99954 | 2896.599 | 794.3254 | 3.427964 | 4.989145
1¦34 | 3.450811 | 0.6269956 | 25.00021 | 2919.515 | 817.241 | 3.157225 | 4.508095
1¦35 | 3.83514 | 0.7575776 | 25.00005 | 2946.422 | 844.1484375 | 3.003489 | 4.075129
1¦36 | 4.364193 | 0.9241534 | 25.00015 | 2971.263 | 868.989 | 2.956278 | 3.682551
1¦37 | 5.021262 | 1.118737 | 24.99944 | 2996.193 | 893.9187 | 2.936366 | 3.394533
1¦38 | 5.832344 | 1.363442 | 25.00033 | 3019.021 | 916.7466 | 2.887527 | 3.156039
1¦39 | 6.621044 | 1.654993 | 25.00002 | 3042.871 | 940.5967 | 2.674308 | 2.975442
1¦40 | 7.125435 | 2.015782 | 25.00027 | 3066.744 | 964.4702 | 2.223474 | 2.747935
1¦41 | 7.361034 | 2.456576 | 24.99981 | 3089.596 | 987.322 | 1.700912 | 2.466917
1¦42 | 7.458206 | 2.985137 | 25.0007 | 3112.415 | 1010.141 | 1.247484 | 2.164721
1¦43 | 7.466186 | 3.636304 | 24.99948 | 3136.247 | 1033.973 | 0.8728771 | 1.858456
1¦44 | 7.671576 | 4.41326 | 24.99999 | 3158.068 | 1055.794 | 0.6175699 | 1.6249
1¦45 | 7.931346 | 5.359559 | 25.00027 | 3180.929 | 1078.655 | 0.4269421 | 1.416926
1¦46 | 8.238884 | 6.508687 | 24.99999 | 3206.866 | 1104.592 | 0.2889563 | 1.232407
1¦47 | 8.63018 | 7.904668 | 24.99981 | 3230.719 | 1128.446 | 0.1898639 | 1.075147
1¦48 | 9.220572 | 9.608107 | 24.99999 | 3255.725 | 1153.451 | 0.1233845 | 0.9517009
1¦49 | 10.06341 | 11.69365 | 24.99969 | 3278.574 | 1176.3 | 0.08091396 | 0.8567754
1¦50 | 11.05876 | 14.20025 | 25.00027 | 3303.446 | 1201.172 | 0.05171013 | 0.7770541
1¦51 | 12.21058 | 17.25991 | 24.99993 | 3326.273 | 1223.999 | 0.03041983 | 0.7067978
1¦52 | 13.60785 | 20.96206 | 25.00021 | 3351.148 | 1248.875 | 0.01621062 | 0.6489629
1¦53 | 15.15021 | 25.50517 | 25.00021 | 3375.095 | 1272.821 | 0.007047057 | 0.5939617
1¦54 | 16.94792 | 30.99499 | 24.99932 | 3398.088 | 1295.814 | 0.0009711385 | 0.5467976
1¦55 | 18.87039 | 37.67514 | 25.00002 | 3421.961 | 1319.687 | 0.005811572 | 0.5008385
1¦56 | 21.07301 | 45.81181 | 24.99996 | 3445.792 | 1343.518 | 0.00988704 | 0.4598846
1¦57 | 23.55662 | 55.6566 | 24.99981 | 3469.656 | 1367.382 | 0.01339215 | 0.423037
1¦58 | 26.4576 | 67.60677 | 25.00005 | 3492.488 | 1390.214 | 0.01765108 | 0.3909473
1¦59 | 29.57133 | 82.26675 | 24.99993 | 3516.447 | 1414.173 | 0.01977569 | 0.3589121
1¦60 | 33.04026 | 99.94608 | 24.99996 | 3541.338 | 1439.064 | 0.02213293 | 0.329839