## _2_.rwd
SegIndex | τ in Pa | η in Pa·s | T in °C | t in s | t_seg in s | ɣ in - | G' in Pa | G" in Pa
1¦1 | 0.0009806484 |  | 24.99975 | 9.283143 | -2.602007 | 0.0001880714 | 4.002853 | 3.341469
1¦2 | 0.1120393 |  | 24.99993 | 35.22438 | 23.33923 | 0.001178653 | 94.46243 | 10.61586
1¦3 | 0.1441204 |  | 25.0003 | 58.12418 | 46.23903 | 0.001433935 | 100.0895 | 9.150884
1¦4 | 0.1782122 |  | 24.9999 | 82.9728 | 71.08765 | 0.001737056 | 102.1938 | 9.056925
1¦5 | 0.2225087 |  | 25.00024 | 107.8533 | 95.96815 | 0.002146427 | 103.2968 | 8.725634
1¦6 | 0.2688572 |  | 24.99975 | 134.7364 | 122.8512 | 0.002579875 | 103.8626 | 8.541444
1¦7 | 0.3266358 |  | 24.99957 | 163.6715 | 151.7864 | 0.0032332 | 100.8658 | 5.678519
1¦8 | 0.4084648 |  | 24.99996 | 190.6164 | 178.7312 | 0.003791402 | 107.3789 | 8.746097
1¦9 | 0.5030816 |  | 25.00042 | 213.4762 | 201.591 | 0.004602067 | 108.9653 | 8.75494
1¦10 | 0.6179987 |  | 25.00002 | 238.3929 | 226.5077 | 0.005587528 | 110.2555 | 8.763627
1¦11 | 0.7588103 |  | 25.00024 | 261.3782 | 249.4931 | 0.006808376 | 111.1059 | 8.782872
1¦12 | 0.9293266 |  | 24.99996 | 286.2426 | 274.3575 | 0.00827475 | 111.9641 | 8.791793
1¦13 | 1.136797 |  | 24.99993 | 312.1588 | 300.2736 | 0.01005671 | 112.6943 | 8.816828
1¦14 | 1.400153 |  | 24.99987 | 335.0856 | 323.2004 | 0.01222418 | 114.194 | 8.890983
1¦15 | 1.614218 |  | 25.00015 | 357.9704 | 346.0852 | 0.01504336 | 106.9401 | 8.834265
1¦16 | 2.023575 |  | 25.00033 | 380.8152 | 368.9301 | 0.01807453 | 111.5959 | 8.988241
1¦17 | 2.523067 |  | 25.00009 | 405.6777 | 393.7925 | 0.02243237 | 112.1159 | 8.972275
1¦18 | 2.821367 |  | 25.00024 | 430.5414 | 418.6563 | 0.02606726 | 107.7271 | 10.46361
1¦19 | 3.609953 |  | 25.00005 | 452.4832 | 440.598 | 0.03243442 | 110.9176 | 9.219716
1¦20 | 3.244221 |  | 24.99996 | 477.3295 | 465.4444 | 0.03554841 | 88.95354 | 20.39691
1¦21 | 5.064389 |  | 24.99996 | 502.1967 | 490.3115 | 0.04792556 | 105.2558 | 9.369393
1¦22 | 6.225949 |  | 25.00021 | 529.1116 | 517.2265 | 0.05821667 | 106.5298 | 9.408266
1¦23 | 7.743079 |  | 24.99996 | 554.0117 | 542.1265 | 0.07198027 | 107.1525 | 9.493457
1¦24 | 9.250749 |  | 25.0003 | 577.8601 | 565.975 | 0.08603573 | 107.0907 | 9.623199
1¦25 | 11.17093 |  | 24.99975 | 602.7456 | 590.8605 | 0.1046015 | 106.3403 | 9.845469
1¦26 | 13.66626 |  | 25.00036 | 626.765 | 614.8799 | 0.1291458 | 105.3422 | 10.04856
1¦27 | 16.01834 |  | 25.00005 | 651.7796 | 639.8945 | 0.1544711 | 103.17 | 10.45049
1¦28 | 19.03551 |  | 25.00018 | 675.6359 | 663.7508 | 0.1881303 | 100.6001 | 10.84158
1¦29 | 22.26495 |  | 24.9996 | 697.4909 | 685.6058 | 0.2283614 | 96.81865 | 11.49587
1¦30 | 25.77136 |  | 24.9996 | 722.3904 | 710.5053 | 0.2818172 | 90.57576 | 12.5937
1¦31 | 28.59667 |  | 25.00045 | 744.236 | 732.3508 | 0.3401715 | 82.8998 | 13.95086
1¦32 | 29.84866 |  | 25.00018 | 771.2776 | 759.3925 | 0.4280311 | 67.81275 | 16.25955
1¦33 | 32.85104 |  | 24.99981 | 794.2484 | 782.3633 | 0.5222568 | 60.66642 | 16.62097
1¦34 | 33.55492 |  | 25.00033 | 819.1214 | 807.2363 | 0.6489466 | 48.74241 | 17.25589
1¦35 | 35.12743 |  | 24.99957 | 843.9958 | 832.1107 | 0.7816501 | 41.53617 | 17.15688
1¦36 | 18.35598 |  | 25.00051 | 943.7501 | 931.865 | 0.9695919 | 16.64293 | 9.023327
1¦37 | 12.41803 |  | 25.00002 | 1050.57 | 1038.685 | 1.399769 | 7.149755 | 5.252079
1¦38 | 11.6056 |  | 25.00039 | 1073.441 | 1061.556 | 1.322781 | 7.242531 | 4.952009
1¦39 | 11.9347 |  | 24.99984 | 1097.296 | 1085.411 | 1.655542 | 5.748115 | 4.350632
1¦40 | 12.16648 |  | 24.99993 | 1123.2 | 1111.315 | 2.018068 | 4.658373 | 3.826972
1¦41 | 13.38595 |  | 24.99969 | 1148.047 | 1136.162 | 2.456701 | 4.307364 | 3.336987
1¦42 | 12.99568 |  | 25.0003 | 1170.878 | 1158.993 | 2.982505 | 3.184127 | 2.974462
1¦43 | 13.03299 |  | 25.00015 | 1195.751 | 1183.866 | 3.618301 | 2.480754 | 2.611512
1¦44 | 13.47358 |  | 25.00054 | 1221.731 | 1209.846 | 4.414143 | 2.079266 | 2.234634
1¦45 | 13.96893 |  | 24.99966 | 1245.609 | 1233.724 | 5.370714 | 1.735355 | 1.937385
1¦46 | 14.53322 |  | 25.00018 | 1268.48 | 1256.595 | 6.526515 | 1.442103 | 1.696749
1¦47 | 14.69029 |  | 24.99981 | 1292.367 | 1280.482 | 7.930416 | 1.095688 | 1.493603
1¦48 | 15.07185 |  | 24.99951 | 1316.317 | 1304.432 | 9.623404 | 0.92131 | 1.266517
1¦49 | 15.34383 |  | 25.00012 | 1339.271 | 1327.386 | 11.68474 | 0.7441658 | 1.081935
1¦50 | 15.88797 |  | 24.9999 | 1362.15 | 1350.265 | 14.20883 | 0.6639649 | 0.8997045
1¦51 | 15.96421 |  | 24.9999 | 1387.062 | 1375.177 | 17.26464 | 0.5488169 | 0.7441952
1¦52 | 16.88886 |  | 24.99975 | 1411.936 | 1400.05 | 20.9844 | 0.4940366 | 0.6353568
1¦53 | 17.05594 |  | 24.99993 | 1433.869 | 1421.984 | 25.49532 | 0.4490612 | 0.4958656
1¦54 | 18.50119 |  | 25.0003 | 1459.842 | 1447.957 | 31.0232 | 0.4267701 | 0.4165574
1¦55 | 21.09612 |  | 24.99996 | 1482.67 | 1470.785 | 37.69918 | 0.4234681 | 0.3658096
1¦56 | 23.61266 |  | 24.99963 | 1507.53 | 1495.645 | 45.79638 | 0.4034458 | 0.3210545
1¦57 | 28.60482 |  | 24.99999 | 1532.444 | 1520.559 | 55.62724 | 0.4195769 | 0.2972893
1¦58 | 30.55258 |  | 24.99984 | 1557.426 | 1545.541 | 67.72623 | 0.3852735 | 0.2346755
1¦59 | 34.68449 |  | 25.0003 | 1580.256 | 1568.371 | 82.2189 | 0.3759827 | 0.1913089
1¦60 | 39.35685 |  | 25.00021 | 1605.139 | 1593.254 | 99.89939 | 0.3530589 | 0.1748076